## Sheet1
FILLET WELD CAPACITY kN/mm
WELD SIZE (LEG) | MATERIAL YIELD STRESS (Fy) N/MM2
| 235 | 245 | 275 | 335 | 345 | 355 | 450
5 | 0.3323402 | 0.3464823 | 0.3889087 | 0.4737615 | 0.4879037 | 0.5020458 | 0.6363961
6 | 0.3988082 | 0.4157788 | 0.4666905 | 0.5685139 | 0.5854844 | 0.602455 | 0.7636753
7 | 0.4652763 | 0.4850753 | 0.5444722 | 0.6632662 | 0.6830652 | 0.7028641 | 0.8909545
8 | 0.5317443 | 0.5543717 | 0.622254 | 0.7580185 | 0.7806459 | 0.8032733 | 1.018234
9 | 0.5982123 | 0.6236682 | 0.7000357 | 0.8527708 | 0.8782266 | 0.9036825 | 1.145513
10 | 0.6646804 | 0.6929646 | 0.7778175 | 0.9475231 | 0.9758074 | 1.004092 | 1.272792
11 | 0.7311484 | 0.7622611 | 0.8555992 | 1.042275 | 1.073388 | 1.104501 | 1.400071
12 | 0.7976164 | 0.8315576 | 0.933381 | 1.137028 | 1.170969 | 1.20491 | 1.527351
13 | 0.8640845 | 0.900854 | 1.011163 | 1.23178 | 1.26855 | 1.305319 | 1.65463
14 | 0.9305525 | 0.9701505 | 1.088944 | 1.326532 | 1.36613 | 1.405728 | 1.781909
15 | 0.9970206 | 1.039447 | 1.166726 | 1.421285 | 1.463711 | 1.506137 | 1.909188
16 | 1.063489 | 1.108743 | 1.244508 | 1.516037 | 1.561292 | 1.606547 | 2.036468
17 | 1.129957 | 1.17804 | 1.32229 | 1.610789 | 1.658873 | 1.706956 | 2.163747
18 | 1.196425 | 1.247336 | 1.400071 | 1.705542 | 1.756453 | 1.807365 | 2.291026
19 | 1.262893 | 1.316633 | 1.477853 | 1.800294 | 1.854034 | 1.907774 | 2.418305
20 | 1.329361 | 1.385929 | 1.555635 | 1.895046 | 1.951615 | 2.008183 | 2.545584
21 | 1.395829 | 1.455226 | 1.633417 | 1.989798 | 2.049195 | 2.108592 | 2.672864
22 | 1.462297 | 1.524522 | 1.711198 | 2.084551 | 2.146776 | 2.209002 | 2.800143
23 | 1.528765 | 1.593819 | 1.78898 | 2.179303 | 2.244357 | 2.309411 | 2.927422
24 | 1.595233 | 1.663115 | 1.866762 | 2.274055 | 2.341938 | 2.40982 | 3.054701
25 | 1.661701 | 1.732412 | 1.944544 | 2.368808 | 2.439518 | 2.510229 | 3.181981
26 | 1.728169 | 1.801708 | 2.022325 | 2.46356 | 2.537099 | 2.610638 | 3.30926
27 | 1.794637 | 1.871005 | 2.100107 | 2.558312 | 2.63468 | 2.711047 | 3.436539
28 | 1.861105 | 1.940301 | 2.177889 | 2.653065 | 2.732261 | 2.811457 | 3.563818
29 | 1.927573 | 2.009597 | 2.255671 | 2.747817 | 2.829841 | 2.911866 | 3.691097
30 | 1.994041 | 2.078894 | 2.333452 | 2.842569 | 2.927422 | 3.012275 | 3.818377